## مواصفات الخرسانة للوحات
مواصفات الخرسانة للوحات
Element | Grade | Cement | Min Content | W/C Max
Blinding | C15 | OPC | — | —
Footings (coastal) | C30 | SRC | 350 kg/m³ | 0.40
Tie beams (coastal) | C30 | SRC | 350 kg/m³ | 0.40
Columns | C30–C35 | OPC/SRC* | 350 kg/m³ | 0.45
Beams | C25–C30 | OPC | 300 kg/m³ | 0.45
Slabs | C25 | OPC | 300 kg/m³ | 0.50